## S.S. & D.S. PIPES
Size | OD (mm) | W.T. (mm) | Weight (kg/m)
0.5"NB X SCH 5S | 21.3 | 1.65 | 0.8107817
0.5"NB X SCH 10S | 21.3 | 2.11 | 1.012546
0.5"NB X SCH 40S | 21.3 | 2.77 | 1.28355
0.5"NB X SCH 80S | 21.3 | 3.73 | 1.638846
0.5"NB X SCH 160 | 21.3 | 4.78 | 1.974674
0.5"NB X SCH XXS | 21.3 | 7.47 | 2.583451
0.75"NB X SCH 5S | 26.7 | 1.65 | 1.033592
0.75"NB X SCH 10S | 26.7 | 2.11 | 1.297473
0.75"NB X SCH 40S | 26.7 | 2.87 | 1.710265
0.75"NB X SCH 80S | 26.7 | 3.91 | 2.228325
0.75"NB X SCH 160 | 26.7 | 5.56 | 2.939255
0.75"NB X SCH XXS | 26.7 | 7.82 | 3.692038
1"NB X SCH 5S | 33.4 | 1.65 | 1.310042
1"NB X SCH 10S | 33.4 | 2.77 | 2.121701
1"NB X SCH 40S | 33.4 | 3.38 | 2.537376
1"NB X SCH 80S | 33.4 | 4.55 | 3.282575
1"NB X SCH 160 | 33.4 | 6.35 | 4.295349
1"NB X SCH XXS | 33.4 | 9.09 | 5.525942
1.25"NB X SCH 5S | 42.2 | 1.65 | 1.67314
1.25"NB X SCH 10S | 42.2 | 2.77 | 2.731266
1.25"NB X SCH 40S | 42.2 | 3.56 | 3.43989
1.25"NB X SCH 80S | 42.2 | 4.85 | 4.529912
1.25"NB X SCH 160 | 42.2 | 6.35 | 5.692727
1.25"NB X SCH XXS | 42.2 | 9.7 | 7.883381
1.5"NB X SCH 5S | 48.3 | 1.65 | 1.924833
1.5"NB X SCH 10S | 48.3 | 2.77 | 3.153805
1.5"NB X SCH 40S | 48.3 | 3.68 | 4.10615
1.5"NB X SCH 80S | 48.3 | 5.08 | 5.490424
1.5"NB X SCH 160 | 48.3 | 7.14 | 7.349047
1.5"NB X SCH XXS | 48.3 | 10.16 | 9.69018
2"NB X SCH 5S | 60.3 | 1.65 | 2.419967
2"NB X SCH 10S | 60.3 | 2.77 | 3.98503
2"NB X SCH 40S | 60.3 | 3.91 | 5.513613
2"NB X SCH 80S | 60.3 | 5.54 | 7.586311
2"NB X SCH 160 | 60.3 | 8.74 | 11.26891
2"NB X SCH XXS | 60.3 | 11.07 | 13.62809
2.5"NB X SCH 5S | 73 | 2.11 | 3.740459
2.5"NB X SCH 10S | 73 | 3.05 | 5.33513
2.5"NB X SCH 40S | 73 | 5.16 | 8.753727
2.5"NB X SCH 80S | 73 | 7.01 | 11.56788
2.5"NB X SCH 160 | 73 | 9.52 | 15.11233
2.5"NB X SCH XXS | 73 | 14.02 | 20.67808
3"NB X SCH 5S | 88.9 | 2.11 | 4.579411
3"NB X SCH 10S | 88.9 | 3.05 | 6.547833
3"NB X SCH 40S | 88.9 | 5.49 | 11.45112
3"NB X SCH 80S | 88.9 | 7.62 | 15.48803
3"NB X SCH 160 | 88.9 | 11.13 | 21.64535
3"NB X SCH XXS | 88.9 | 15.24 | 28.07205
4"NB X SCH 5S | 114.3 | 2.11 | 5.919623
4"NB X SCH 10S | 114.3 | 3.05 | 8.485107
4"NB X SCH 40S | 114.3 | 6.02 | 16.30055
4"NB X SCH 80S | 114.3 | 8.56 | 22.63448
4"NB X SCH 120 | 114.3 | 11.13 | 28.71482
4"NB X SCH 160 | 114.3 | 13.49 | 34.00737
4"NB X SCH XXS | 114.3 | 17.12 | 41.60429
5"NB X SCH 5S | 141.3 | 2.77 | 9.595797
5"NB X SCH 10S | 141.3 | 3.4 | 11.72467
5"NB X SCH 40S | 141.3 | 6.55 | 22.07128
5"NB X SCH 80S | 141.3 | 9.53 | 31.40269
5"NB X SCH 120 | 141.3 | 12.7 | 40.84154
5"NB X SCH 160 | 141.3 | 15.88 | 49.80521
5"NB X SCH XXS | 141.3 | 19.05 | 58.23731
6"NB X SCH 5S | 168.3 | 2.77 | 11.46605
6"NB X SCH 10S | 168.3 | 3.4 | 14.02029
6"NB X SCH 40S | 168.3 | 7.11 | 28.65927
6"NB X SCH 80S | 168.3 | 10.97 | 43.15942
6"NB X SCH 120 | 168.3 | 14.27 | 54.96506
6"NB X SCH 160 | 168.3 | 18.26 | 68.51178
6"NB X SCH XXS | 168.3 | 21.95 | 80.33128
8"NB X SCH 5S | 219.1 | 2.77 | 14.9849
8"NB X SCH 10S | 219.1 | 3.76 | 20.24743
8"NB X SCH 40S | 219.1 | 8.18 | 43.1448
8"NB X SCH 80S | 219.1 | 12.7 | 65.54972
8"NB X SCH 60 | 219.1 | 10.31 | 53.83018
8"NB X SCH 100 | 219.1 | 15.09 | 76.98359
8"NB X SCH 120 | 219.1 | 18.26 | 91.70825
8"NB X SCH 140 | 219.1 | 20.62 | 102.3441
8"NB X SCH 160 | 219.1 | 23.04 | 112.9611
8"NB X SCH XXS | 219.1 | 22.22 | 109.3964
10"NB X SCH 5S | 273 | 3.4 | 22.9222
10"NB X SCH 10S | 273 | 4.19 | 28.16546
10"NB X SCH 40S | 273 | 9.27 | 61.13596
10"NB X SCH 80S | 273 | 12.7 | 82.6676
10"NB X SCH 60 | 273 | 12.7 | 82.6676
10"NB X SCH 100 | 273 | 18.26 | 116.3203
10"NB X SCH 120 | 273 | 21.44 | 134.8726
10"NB X SCH 140 | 273 | 25.4 | 157.2685
10"NB X SCH 160 | 273 | 28.58 | 174.6853
10"NB X SCH XXS | 273 | 25.4 | 157.2685
12"NB X SCH 5S | 323.8 | 3.96 | 31.67272
12"NB X SCH 10S | 323.8 | 4.57 | 36.48189
12"NB X SCH 40S | 323.8 | 9.53 | 74.89508
12"NB X SCH 80S | 323.8 | 12.7 | 98.80096
12"NB X SCH 60 | 323.8 | 14.27 | 110.4547
12"NB X SCH 100 | 323.8 | 21.44 | 162.1088
12"NB X SCH 120 | 323.8 | 25.4 | 189.5352
12"NB X SCH 140 | 323.8 | 28.58 | 210.9917
12"NB X SCH 160 | 323.8 | 33.32 | 242.0353
12"NB X SCH XXS | 323.8 | 25.4 | 189.5352
14"NB X SCH 5S | 355.6 | 3.96 | 34.82177
14"NB X SCH 10S | 355.6 | 4.78 | 41.93433
14"NB X SCH 40S | 355.6 | 9.53 | 82.47348
14"NB X SCH 80S | 355.6 | 12.7 | 108.9002
14"NB X SCH 60 | 355.6 | 15.09 | 128.4921
14"NB X SCH 100 | 355.6 | 23.83 | 197.7054
14"NB X SCH 120 | 355.6 | 27.79 | 227.8076
14"NB X SCH 140 | 355.6 | 31.75 | 257.1255
14"NB X SCH 160 | 355.6 | 35.71 | 285.659
16"NB X SCH 5S | 406.4 | 4.19 | 42.14289
16"NB X SCH 10S | 406.4 | 4.78 | 48.00657
16"NB X SCH 40S | 406.4 | 9.53 | 94.57985
16"NB X SCH 80S | 406.4 | 12.7 | 125.0336
16"NB X SCH 60 | 406.4 | 16.66 | 162.3706
16"NB X SCH 100 | 406.4 | 26.19 | 249.0098
16"NB X SCH 120 | 406.4 | 30.96 | 290.6691
16"NB X SCH 140 | 406.4 | 36.53 | 337.8751
16"NB X SCH 160 | 406.4 | 40.49 | 370.4926
18"NB X SCH 5S | 457 | 4.19 | 47.44467
18"NB X SCH 10S | 457 | 4.78 | 54.0549
18"NB X SCH 40S | 457 | 9.53 | 106.6386
18"NB X SCH 80S | 457 | 12.7 | 141.1034
18"NB X SCH 60 | 457 | 19.05 | 208.6301
18"NB X SCH 100 | 457 | 29.36 | 313.9726
18"NB X SCH 120 | 457 | 34.92 | 368.5755
18"NB X SCH 140 | 457 | 39.67 | 413.999
18"NB X SCH 160 | 457 | 45.24 | 465.8265
20"NB X SCH 5S | 508 | 4.78 | 60.15105
20"NB X SCH 10S | 508 | 5.54 | 69.60953
20"NB X SCH 40S | 508 | 9.53 | 118.7926
20"NB X SCH 80S | 508 | 12.7 | 157.3003
20"NB X SCH 60 | 508 | 20.62 | 251.3123
20"NB X SCH 100 | 508 | 32.54 | 386.8913
20"NB X SCH 120 | 508 | 38.1 | 447.7008
20"NB X SCH 140 | 508 | 44.45 | 515.2592
20"NB X SCH 160 | 508 | 50.01 | 572.7569
22"NB X SCH 5S | 559 | 4.78 | 66.2472
22"NB X SCH 10S | 559 | 5.54 | 76.67494
22"NB X SCH 40S | 559 | 9.53 | 130.9466
22"NB X SCH 80S | 559 | 12.7 | 173.4972
22"NB X SCH 60 | 559 | 22.22 | 298.2619
22"NB X SCH 100 | 559 | 34.92 | 457.6456
22"NB X SCH 120 | 559 | 41.28 | 534.4315
22"NB X SCH 140 | 559 | 47.62 | 608.9625
22"NB X SCH 160 | 559 | 53.98 | 681.7088
24"NB X SCH 5S | 610 | 5.54 | 83.74035
24"NB X SCH 10S | 610 | 6.35 | 95.85535
24"NB X SCH 40S | 610 | 9.53 | 143.1007
24"NB X SCH 80S | 610 | 12.7 | 189.694
24"NB X SCH 60 | 610 | 24.61 | 360.2586
24"NB X SCH 100 | 610 | 38.89 | 555.4119
24"NB X SCH 120 | 610 | 46.02 | 649.0345
24"NB X SCH 140 | 610 | 52.37 | 730.2745
24"NB X SCH 160 | 610 | 59.54 | 819.5813