## FITTINGS THRD.
Category | Product | Specification | Dimension | Size | Ends
FITTINGS | C.S. 90° ELBOW, SCRD | ASTM A105 | ASME B16.11 | 1/8"NB X 2000# | NPT
FITTINGS | C.S. 45° ELBOW, SCRD | ASME SA105 | ASME B16.11 | 1/4"NB X 2000# | NPT
FITTINGS | C.S. EQUAL TEE, SCRD | ASTM A105N | ASME B16.11 | 3/8"NB X 2000# | NPT
FITTINGS | C.S. REDUCING TEE, SCRD | ASME SA105N | ASME B16.11 | 0.5"NB X 2000# | NPT
FITTINGS | C.S. PLUG SQUARE HEAD, SCRD | ASTM A350 GR. LF2 | ASME B16.11 | 0.75"NB X 2000# | NPT
FITTINGS | C.S. PLUG ROUND HEAD, SCRD | ASME SA350 GR. LF2 | ASME B16.11 | 1"NB X 2000# | NPT
FITTINGS | C.S. PLUG HEX HEAD, SCRD |  | ASME B16.11 | 1.25"NB X 2000# | NPT
|  |  | ASME B16.11 | 1.5"NB X 2000# | NPT
|  |  | ASME B16.11 | 2"NB X 2000# | NPT
|  |  | ASME B16.11 | 2-0.5"NB X 2000# | NPT
|  |  | ASME B16.11 | 3"NB X 2000# | NPT
|  |  | ASME B16.11 | 4"NB X 2000# | NPT
FITTINGS | C.S. 90° ELBOW, SCRD | ASTM A105 | ASME B16.11 | 1/8"NB X 3000# | NPT
FITTINGS | C.S. 45° ELBOW, SCRD | ASME SA105 | ASME B16.11 | 1/4"NB X 3000# | NPT
FITTINGS | C.S. EQUAL TEE, SCRD | ASTM A105N | ASME B16.11 | 3/8"NB X 3000# | NPT
FITTINGS | C.S. REDUCING TEE, SCRD | ASME SA105N | ASME B16.11 | 0.5"NB X 3000# | NPT
FITTINGS | C.S. END CAP, SCRD | ASTM A350 GR. LF2 | ASME B16.11 | 0.75"NB X 3000# | NPT
FITTINGS | C.S. FULL COUPLING, SCRD | ASME SA350 GR. LF2 | ASME B16.11 | 1"NB X 3000# | NPT
FITTINGS | C.S. HALF COUPLING, SCRD |  | ASME B16.11 | 1.25"NB X 3000# | NPT
FITTINGS | C.S. REDU. COUPLING, SCRD |  | ASME B16.11 | 1.5"NB X 3000# | NPT
FITTINGS | C.S. CROSS, SCRD |  | ASME B16.11 | 2"NB X 3000# | NPT
FITTINGS | C.S. BOSS, SCRD |  | ASME B16.11 | 2-0.5"NB X 3000# | NPT
FITTINGS | C.S. PLUG SQUARE HEAD, SCRD |  | ASME B16.11 | 3"NB X 3000# | NPT
FITTINGS | C.S. PLUG ROUND HEAD, SCRD |  | ASME B16.11 | 4"NB X 3000# | NPT
FITTINGS | C.S. PLUG HEX HEAD, SCRD |  | ASME B16.11 | 1/8"NB X 6000# | NPT
|  |  | ASME B16.11 | 1/4"NB X 6000# | NPT
|  |  | ASME B16.11 | 3/8"NB X 6000# | NPT
|  |  | ASME B16.11 | 0.5"NB X 6000# | NPT
|  |  | ASME B16.11 | 0.75"NB X 6000# | NPT
|  |  | ASME B16.11 | 1"NB X 6000# | NPT
|  |  | ASME B16.11 | 1.25"NB X 6000# | NPT
|  |  | ASME B16.11 | 1.5"NB X 6000# | NPT
|  |  | ASME B16.11 | 2"NB X 6000# | NPT
|  |  | ASME B16.11 | 2-0.5"NB X 6000# | NPT
|  |  | ASME B16.11 | 3"NB X 6000# | NPT
|  |  | ASME B16.11 | 4"NB X 6000# | NPT
FITTINGS | S.S. 90° ELBOW, SCRD | ASTM A182 GR.F304 | ASME B16.11 | 1/8"NB X 2000# | NPT
FITTINGS | S.S. 45° ELBOW, SCRD | ASTM A182 GR.F304L | ASME B16.11 | 1/4"NB X 2000# | NPT
FITTINGS | S.S. EQUAL TEE, SCRD | ASTM A182 GR.F304H | ASME B16.11 | 3/8"NB X 2000# | NPT
FITTINGS | S.S. REDUCING TEE, SCRD | ASTM A182 GR.F310S | ASME B16.11 | 0.5"NB X 2000# | NPT
FITTINGS | S.S. PLUG SQUARE HEAD, SCRD | ASTM A182 GR.F310H | ASME B16.11 | 0.75"NB X 2000# | NPT
FITTINGS | S.S. PLUG ROUND HEAD, SCRD | ASTM A182 GR.F316 | ASME B16.11 | 1"NB X 2000# | NPT
FITTINGS | S.S. PLUG HEX HEAD, SCRD | ASTM A182 GR.F316L | ASME B16.11 | 1.25"NB X 2000# | NPT
|  | ASTM A182 GR.F316H | ASME B16.11 | 1.5"NB X 2000# | NPT
|  | ASTM A182 GR.F316Ti | ASME B16.11 | 2"NB X 2000# | NPT
|  | ASTM A182 GR.F317 | ASME B16.11 | 2-0.5"NB X 2000# | NPT
|  | ASTM A182 GR.F317L | ASME B16.11 | 3"NB X 2000# | NPT
|  | ASTM A182 GR.F321 | ASME B16.11 | 4"NB X 2000# | NPT
ASTM A182 GR.F321H
ASTM A182 GR.F347
ASTM A182 GR.F347H
ASME SA182 GR.F304
ASME SA182 GR.F304L
ASME SA182 GR.F304H
ASME SA182 GR.F310S
ASME SA182 GR.F310H
ASME SA182 GR.F316
ASME SA182 GR.F316L
ASME SA182 GR.F316H
ASME SA182 GR.F316Ti
ASME SA182 GR.F317
ASME SA182 GR.F317L
ASME SA182 GR.F321
ASME SA182 GR.F321H
ASME SA182 GR.F347
ASME SA182 GR.F347H
FITTINGS | S.S. 90° ELBOW, SCRD | ASTM A182 GR.F304 | ASME B16.11 | 1/8"NB X 3000# | NPT
FITTINGS | S.S. 45° ELBOW, SCRD | ASTM A182 GR.F304L | ASME B16.11 | 1/4"NB X 3000# | NPT
FITTINGS | S.S. EQUAL TEE, SCRD | ASTM A182 GR.F304H | ASME B16.11 | 3/8"NB X 3000# | NPT
FITTINGS | S.S. REDUCING TEE, SCRD | ASTM A182 GR.F310S | ASME B16.11 | 0.5"NB X 3000# | NPT
FITTINGS | S.S. END CAP, SCRD | ASTM A182 GR.F310H | ASME B16.11 | 0.75"NB X 3000# | NPT
FITTINGS | S.S. FULL COUPLING, SCRD | ASTM A182 GR.F316 | ASME B16.11 | 1"NB X 3000# | NPT
FITTINGS | S.S. HALF COUPLING, SCRD | ASTM A182 GR.F316L | ASME B16.11 | 1.25"NB X 3000# | NPT
FITTINGS | S.S. REDU. COUPLING, SCRD | ASTM A182 GR.F316H | ASME B16.11 | 1.5"NB X 3000# | NPT
FITTINGS | S.S. CROSS, SCRD | ASTM A182 GR.F316Ti | ASME B16.11 | 2"NB X 3000# | NPT
FITTINGS | S.S. BOSS, SCRD | ASTM A182 GR.F317 | ASME B16.11 | 2-0.5"NB X 3000# | NPT
FITTINGS | S.S. PLUG SQUARE HEAD, SCRD | ASTM A182 GR.F317L | ASME B16.11 | 3"NB X 3000# | NPT
FITTINGS | S.S. PLUG ROUND HEAD, SCRD | ASTM A182 GR.F321 | ASME B16.11 | 4"NB X 3000# | NPT
FITTINGS | S.S. PLUG HEX HEAD, SCRD | ASTM A182 GR.F321H | ASME B16.11 | 1/8"NB X 6000# | NPT
|  | ASTM A182 GR.F347 | ASME B16.11 | 1/4"NB X 6000# | NPT
|  | ASTM A182 GR.F347H | ASME B16.11 | 3/8"NB X 6000# | NPT
|  | ASME SA182 GR.F304 | ASME B16.11 | 0.5"NB X 6000# | NPT
|  | ASME SA182 GR.F304L | ASME B16.11 | 0.75"NB X 6000# | NPT
|  | ASME SA182 GR.F304H | ASME B16.11 | 1"NB X 6000# | NPT
|  | ASME SA182 GR.F310S | ASME B16.11 | 1.25"NB X 6000# | NPT
|  | ASME SA182 GR.F310H | ASME B16.11 | 1.5"NB X 6000# | NPT
|  | ASME SA182 GR.F316 | ASME B16.11 | 2"NB X 6000# | NPT
|  | ASME SA182 GR.F316L | ASME B16.11 | 2-0.5"NB X 6000# | NPT
|  | ASME SA182 GR.F316H | ASME B16.11 | 3"NB X 6000# | NPT
|  | ASME SA182 GR.F316Ti | ASME B16.11 | 4"NB X 6000# | NPT
ASME SA182 GR.F317
ASME SA182 GR.F317L
ASME SA182 GR.F321
ASME SA182 GR.F321H
ASME SA182 GR.F347
ASME SA182 GR.F347H
FITTINGS | A.S. 90° ELBOW, SCRD | ASTM A182 GR. F1 | ASME B16.11 | 1/8"NB X 2000# | NPT
FITTINGS | A.S. 45° ELBOW, SCRD | ASTM A182 GR. F5 CL.1 | ASME B16.11 | 1/4"NB X 2000# | NPT
FITTINGS | A.S. EQUAL TEE, SCRD | ASTM A182 GR. F5 CL.3 | ASME B16.11 | 3/8"NB X 2000# | NPT
FITTINGS | A.S. REDUCING TEE, SCRD | ASTM A182 GR. F9 CL.1 | ASME B16.11 | 0.5"NB X 2000# | NPT
FITTINGS | A.S. PLUG SQUARE HEAD, SCRD | ASTM A182 GR. F9 CL.3 | ASME B16.11 | 0.75"NB X 2000# | NPT
FITTINGS | A.S. PLUG ROUND HEAD, SCRD | ASTM A182 GR. F11 CL.1 | ASME B16.11 | 1"NB X 2000# | NPT
FITTINGS | A.S. PLUG HEX HEAD, SCRD | ASTM A182 GR. F11 CL.2 | ASME B16.11 | 1.25"NB X 2000# | NPT
|  | ASTM A182 GR. F22 | ASME B16.11 | 1.5"NB X 2000# | NPT
|  | ASTM A182 GR. F91 TYPE 1 | ASME B16.11 | 2"NB X 2000# | NPT
|  | ASTM A182 GR. F91 TYPE 2 | ASME B16.11 | 2-0.5"NB X 2000# | NPT
|  | ASTM A182 GR. F92 | ASME B16.11 | 3"NB X 2000# | NPT
|  | ASME SA182 GR. F1 | ASME B16.11 | 4"NB X 2000# | NPT
ASME SA182 GR. F5 CL.1
ASME SA182 GR. F5 CL.3
ASME SA182 GR. F9 CL.1
ASME SA182 GR. F9 CL.3
ASME SA182 GR. F11 CL.1
ASME SA182 GR. F11 CL.2
ASME SA182 GR. F22
ASME SA182 GR. F91 TYPE 1
ASME SA182 GR. F91 TYPE 2
ASME SA182 GR. F92
FITTINGS | A.S. 90° ELBOW, SCRD | ASTM A182 GR. F1 | ASME B16.11 | 1/8"NB X 3000# | NPT
FITTINGS | A.S. 45° ELBOW, SCRD | ASTM A182 GR. F5 CL.1 | ASME B16.11 | 1/4"NB X 3000# | NPT
FITTINGS | A.S. EQUAL TEE, SCRD | ASTM A182 GR. F5 CL.3 | ASME B16.11 | 3/8"NB X 3000# | NPT
FITTINGS | A.S. REDUCING TEE, SCRD | ASTM A182 GR. F9 CL.1 | ASME B16.11 | 0.5"NB X 3000# | NPT
FITTINGS | A.S. END CAP, SCRD | ASTM A182 GR. F9 CL.3 | ASME B16.11 | 0.75"NB X 3000# | NPT
FITTINGS | A.S. FULL COUPLING, SCRD | ASTM A182 GR. F11 CL.1 | ASME B16.11 | 1"NB X 3000# | NPT
FITTINGS | A.S. HALF COUPLING, SCRD | ASTM A182 GR. F11 CL.2 | ASME B16.11 | 1.25"NB X 3000# | NPT
FITTINGS | A.S. REDU. COUPLING, SCRD | ASTM A182 GR. F22 | ASME B16.11 | 1.5"NB X 3000# | NPT
FITTINGS | A.S. CROSS, SCRD | ASTM A182 GR. F91 TYPE 1 | ASME B16.11 | 2"NB X 3000# | NPT
FITTINGS | A.S. BOSS, SCRD | ASTM A182 GR. F91 TYPE 2 | ASME B16.11 | 2-0.5"NB X 3000# | NPT
FITTINGS | A.S. PLUG SQUARE HEAD, SCRD | ASTM A182 GR. F92 | ASME B16.11 | 3"NB X 3000# | NPT
FITTINGS | A.S. PLUG ROUND HEAD, SCRD | ASME SA182 GR. F1 | ASME B16.11 | 4"NB X 3000# | NPT
FITTINGS | A.S. PLUG HEX HEAD, SCRD | ASME SA182 GR. F5 CL.1 | ASME B16.11 | 1/8"NB X 6000# | NPT
|  | ASME SA182 GR. F5 CL.3 | ASME B16.11 | 1/4"NB X 6000# | NPT
|  | ASME SA182 GR. F9 CL.1 | ASME B16.11 | 3/8"NB X 6000# | NPT
|  | ASME SA182 GR. F9 CL.3 | ASME B16.11 | 0.5"NB X 6000# | NPT
|  | ASME SA182 GR. F11 CL.1 | ASME B16.11 | 0.75"NB X 6000# | NPT
|  | ASME SA182 GR. F11 CL.2 | ASME B16.11 | 1"NB X 6000# | NPT
|  | ASME SA182 GR. F22 | ASME B16.11 | 1.25"NB X 6000# | NPT
|  | ASME SA182 GR. F91 TYPE 1 | ASME B16.11 | 1.5"NB X 6000# | NPT
|  | ASME SA182 GR. F91 TYPE 2 | ASME B16.11 | 2"NB X 6000# | NPT
|  | ASME SA182 GR. F92 | ASME B16.11 | 2-0.5"NB X 6000# | NPT
|  |  | ASME B16.11 | 3"NB X 6000# | NPT
|  |  | ASME B16.11 | 4"NB X 6000# | NPT
FITTINGS | D.S. 90° ELBOW, SCRD | ASTM A182 GR. F51 | ASME B16.11 | 1/8"NB X 2000# | NPT
FITTINGS | D.S. 45° ELBOW, SCRD | ASTM A182 GR. F53 | ASME B16.11 | 1/4"NB X 2000# | NPT
FITTINGS | D.S. EQUAL TEE, SCRD | ASTM A182 GR. F55 | ASME B16.11 | 3/8"NB X 2000# | NPT
FITTINGS | D.S. REDUCING TEE, SCRD | ASTM A182 GR. F60 | ASME B16.11 | 0.5"NB X 2000# | NPT
FITTINGS | D.S. PLUG SQUARE HEAD, SCRD | ASME SA182 GR. F51 | ASME B16.11 | 0.75"NB X 2000# | NPT
FITTINGS | D.S. PLUG ROUND HEAD, SCRD | ASME SA182 GR. F53 | ASME B16.11 | 1"NB X 2000# | NPT
FITTINGS | D.S. PLUG HEX HEAD, SCRD | ASME SA182 GR. F55 | ASME B16.11 | 1.25"NB X 2000# | NPT
|  | ASME SA182 GR. F60 | ASME B16.11 | 1.5"NB X 2000# | NPT
|  |  | ASME B16.11 | 2"NB X 2000# | NPT
|  |  | ASME B16.11 | 2-0.5"NB X 2000# | NPT
|  |  | ASME B16.11 | 3"NB X 2000# | NPT
|  |  | ASME B16.11 | 4"NB X 2000# | NPT
FITTINGS | D.S. 90° ELBOW, SCRD | ASTM A182 GR. F51 | ASME B16.11 | 1/8"NB X 3000# | NPT
FITTINGS | D.S. 45° ELBOW, SCRD | ASTM A182 GR. F53 | ASME B16.11 | 1/4"NB X 3000# | NPT
FITTINGS | D.S. EQUAL TEE, SCRD | ASTM A182 GR. F55 | ASME B16.11 | 3/8"NB X 3000# | NPT
FITTINGS | D.S. REDUCING TEE, SCRD | ASTM A182 GR. F60 | ASME B16.11 | 0.5"NB X 3000# | NPT
FITTINGS | D.S. END CAP, SCRD | ASME SA182 GR. F51 | ASME B16.11 | 0.75"NB X 3000# | NPT
FITTINGS | D.S. FULL COUPLING, SCRD | ASME SA182 GR. F53 | ASME B16.11 | 1"NB X 3000# | NPT
FITTINGS | D.S. HALF COUPLING, SCRD | ASME SA182 GR. F55 | ASME B16.11 | 1.25"NB X 3000# | NPT
FITTINGS | D.S. REDU. COUPLING, SCRD | ASME SA182 GR. F60 | ASME B16.11 | 1.5"NB X 3000# | NPT
FITTINGS | D.S. CROSS, SCRD |  | ASME B16.11 | 2"NB X 3000# | NPT
FITTINGS | D.S. BOSS, SCRD |  | ASME B16.11 | 2-0.5"NB X 3000# | NPT
FITTINGS | D.S. PLUG SQUARE HEAD, SCRD |  | ASME B16.11 | 3"NB X 3000# | NPT
FITTINGS | D.S. PLUG ROUND HEAD, SCRD |  | ASME B16.11 | 4"NB X 3000# | NPT
FITTINGS | D.S. PLUG HEX HEAD, SCRD |  | ASME B16.11 | 1/8"NB X 6000# | NPT
|  |  | ASME B16.11 | 1/4"NB X 6000# | NPT
|  |  | ASME B16.11 | 3/8"NB X 6000# | NPT
|  |  | ASME B16.11 | 0.5"NB X 6000# | NPT
|  |  | ASME B16.11 | 0.75"NB X 6000# | NPT
|  |  | ASME B16.11 | 1"NB X 6000# | NPT
|  |  | ASME B16.11 | 1.25"NB X 6000# | NPT
|  |  | ASME B16.11 | 1.5"NB X 6000# | NPT
|  |  | ASME B16.11 | 2"NB X 6000# | NPT
|  |  | ASME B16.11 | 2-0.5"NB X 6000# | NPT
|  |  | ASME B16.11 | 3"NB X 6000# | NPT
|  |  | ASME B16.11 | 4"NB X 6000# | NPT