## A234 WPB+NACE
MILL TEST CERTIFICATE
EN 10204:2004 3.1 / ISO 10474:1991 3.1
Manufacturer of Pipes, Fittings & Flanges in Carbon Steel, Alloy Steel, Stainless Steel, Duplex Steel & Nickel Alloys
| Customer | [7 empty] | N-PIPE SOLUTIONS INC. | [15 empty] | Certificate No. | [7 empty] | NPFI/QC/2025/25059 | [10 empty] | Date |  |  | 2025-10-15
| P.O. No. / P. R. No. | [7 empty] | P05006449 | [15 empty] | Date | [7 empty] | 2025-10-06
| Project Name | [7 empty] | - | [15 empty] | Other Reference | [7 empty] | XXXX XXXX XXX XX
| Material Specification | [7 empty] | ASTM A234-2018a GR. WPB | [15 empty] | Starting Material | [7 empty] | SEAMLESS PIPE
| Additional Requirement | [7 empty] | NACE MR0175/MR0103 | [15 empty] | Heat Treatment | [7 empty] | NORMALIZED - 920° C
ITEM |  |  | DESCRIPTION | [8 empty] | CONSTRUCTION | [6 empty] | DIMENSION |  |  | SIZE | [14 empty] | QTY. |  |  | HEAT NO. | [5 empty] | RAW MATERIAL
NO. | [11 empty] | TYPE | [6 empty] | STANDARD |  |  | OD 1 |  |  |  |  | WT 1 |  |  |  | OD 2 |  |  |  | WT 2 |  | PCS.
50 |  |  | ELBOW 90D LR, BW R=1.5D | [8 empty] | SEAMLESS | [6 empty] | ASME B16.9-18 |  |  | 2" NB |  |  |  |  | SCH 80 |  |  |  | - |  |  |  | - |  | 1 |  |  | N480 | [5 empty] | F1287
C H E M I C A L C O M P O S I T I O N
ITEM |  |  | HEAT NO. |  |  | % |  | C |  |  | Mn |  |  |  |  | P |  | S |  | Si | Cr |  |  | Mo |  |  |  |  | Ni |  | Cu |  |  | V | [11 empty] | F1 |  |  | CEQ
[6 empty] | min. |  | -- |  |  | 0.29 |  |  |  |  | -- |  | -- |  | 0.1 | -- |  |  | -- |  |  |  |  | -- |  | -- |  |  | -- | [11 empty] | -- |  |  | --
[6 empty] | max. |  | 0.3 |  |  | 1.06 |  |  |  |  | 0.05 |  | 0.058 |  | -- | 0.4 |  |  | 0.15 |  |  |  |  | 0.4 |  | 0.4 |  |  | 0.08 | [11 empty] | 1 |  |  | 0.5
50 |  |  | N480 |  |  | H |  | 0.16 |  |  | 0.61 |  |  |  |  | 0.019 |  | 0.014 |  | 0.18 | 0.12 |  |  | 0.054 |  |  |  |  | 0.069 |  | 0.061 |  |  | 0.002 | [11 empty] | 0.304 |  |  | 0.3055333
[6 empty] | P |  | 0.15 |  |  | 0.6 |  |  |  |  | 0.018 |  | 0.013 |  | 0.17 | 0.13 |  |  | 0.055 |  |  |  |  | 0.068 |  | 0.06 |  |  | 0.002 | [11 empty] | 0.313 |  |  | 0.2959333
F1 = Cu+Ni+Cr+Mo ; CEQ = C + Mn/6 + (Cr+Mo+V)/5 + (Ni+Cu)/15
[23 empty] | M E C H A N I C A L P R O P E R T I E S | [10 empty] | on Raw Material | [5 empty] | √ |  | on Finished Material
TENSILE PROPERTIES | [21 empty] | HARDNESS | [9 empty] | IMPACT PROPERTIES | [15 empty] | Client
TEST METHOD |  |  |  | ASTM A370 | [12 empty] | ROOM TEMP. | [14 empty] | TEMPERATURE | [15 empty] | Item Code
ITEM |  |  | HEAT NO. |  |  |  | O |  | S | YS |  |  |  |  | TS |  | EL |  |  | RA |  | HB | [9 empty] | SPECIMEN |  |  |  | TEST RESULTS (Joules)
NO. | [9 empty] | MPa |  |  |  |  | MPa |  | % |  |  | % |  |  | (1) |  |  |  | (2) |  |  | (3) |  | Size (mm) |  |  |  | (1) |  | (2) |  |  |  | (3) |  |  | AVG.
[5 empty] | min. |  |  |  |  | 240 |  |  |  |  | 415 |  | 30 |  |  | -- |  |  | --
[5 empty] | max. |  |  |  |  | -- |  |  |  |  | -- |  | -- |  |  | -- |  |  | 197
50 |  |  | N480 |  | P |  | L |  | R | 306.69 |  |  |  |  | 492.28 |  | 41.35 |  |  |  |  | B | 143 |  |  |  | 144 |  |  | 144 | [17 empty] | 30029764
We hereby certify that the material herein manufactured, sampled, tested & inspected in accordance with the above specification and requirements of Purchase order.
Notes: | [25 empty] | Legends : | [6 empty] | O | Orientation |  |  |  |  | S |  |  |  | Strip
Visual & Dimension | [11 empty] | : |  | Satisfactory | [11 empty] | H |  | Heat |  |  |  |  | R | Round |  |  |  |  | RA |  |  |  | Reduction Area
All Fittings Bevel End DP tested | [11 empty] | : |  | Satisfactory | [11 empty] | P |  | Product |  |  |  |  | W | Weld |  |  |  |  | N |  |  |  | Normalized
as per ASTM E165 | [25 empty] | L |  | Londitudinal |  |  |  |  | YS | Yield strength |  |  |  |  | N&T |  |  |  | Normalize & Tempered
[26 empty] | T |  | Transverse |  |  |  |  | TS | Tensile strength |  |  |  |  | Q |  |  |  | Quenched
[26 empty] | B |  | Base |  |  |  |  | EL | Elongation |  |  |  |  | ANL |  |  |  | Annealed
Remarks:
All material supplied is certified to be free from mercury contamination & no mercury bearing equipment was used during manufacturing.
Killed steel & fine grain.
No weld repair was performed.
|  | Reviewed by |  |  | :
|  | Witnessed by |  |  | :
[6 empty] | Auth. Signatory | [34 empty] | Incharge (QA / QC Dept.)
Redg. Office: 42/46, Guru Rajendra House, 15/1St Floor, 5th Kumbharwada, Mumbai - 400 004, Maharashtra, India. Tel.: +91-22-23873829, Fax: +91-22-23824659
Works: Unit No. 16, 17 & 78, Choudhary Compound, Wakan Pada, Village - Dahanu Road, Nalasopara ( East), Thane - 401209, Maharashtra, India